## Sheet1
|  | Tray | 117 | Inspector | 1
img | Pos | zoomed_in/Note 6A | comments | zoomed_out/Note 6B | comments | Visual 9.9M
3 | A0 | A |  | A |  | A
4 | B0 | A |  | R | INCLUSION | A
5 | C0 | A |  | A |  | A
6 | D0 | A |  | A |  | A
7 | E0 | A |  | A |  | A
8 | F0 | A |  | A |  | A
9 | G0 | A |  | A |  | A
10 | H0 | A |  | A |  | A
11 | I0 | A |  | A |  | A
12 | J0 | A |  | A |  | A
13 | K0 | A |  | A |  | A
14 | L0 | A |  | A |  | A
15 | M0 | A |  | A |  | A
16 | N0 | A |  | A |  | A
17 | A1 | A |  | R | INCLUSION | A
18 | B1 | A |  | R | INCLUSION | A
19 | C1 | A |  | A |  | A
20 | D1 | A |  | A |  | A
21 | E1 | A |  | A |  | A
22 | F1 | A |  | A |  | A
23 | G1 | A |  | A |  | A
24 | H1 | A |  | A |  | A
25 | I1 | A |  | A |  | A
26 | J1 | A |  | A |  | A
27 | K1 | A |  | A |  | A
28 | L1 | A |  | R | INCLUSION | A
29 | M1 | A |  | A |  | A
30 | N1 | A |  | A |  | A
31 | A2 | A |  | A |  | A
32 | B2 | A |  | A |  | A
33 | C2 | A |  | A |  | A
34 | D2 | A |  | A |  | A
35 | E2 | A |  | A |  | A
36 | F2 | A |  | R | INCLUSION | A
37 | G2 | A |  | A |  | A
38 | H2 | A |  | A |  | A
39 | I2 | A |  | A |  | A
40 | J2 | A |  | A |  | A
41 | K2 | A |  | R | VOID | A
42 | L2 | A |  | A |  | A
43 | M2 | A |  | A |  | A
44 | N2 | A |  | A |  | A
45 | A3 | A |  | A |  | A
46 | B3 | A |  | A |  | A
47 | C3 | A |  | R | INCLUSION | A
48 | D3 | A |  | A |  | A
49 | E3 | A |  | A |  | A
50 | F3 | A |  | A |  | A
51 | G3 | A |  | A |  | A
52 | H3 | A |  | A |  | A
53 | I3 | A |  | A |  | A
54 | J3 | A |  | A |  | A
55 | K3 | A |  | R | VOID, INCLUSION | A
56 | L3 | A |  | A |  | A
57 | M3 | A |  | A |  | A
58 | N3 | A |  | A |  | A
59 | A4 | A |  | A |  | A
60 | B4 | A |  | A |  | A
61 | C4 | R | INCLUSION | A |  | A
62 | D4 | A |  | A |  | A
63 | E4 | A |  | A |  | A
64 | F4 | A |  | A |  | A
65 | I4 | A |  | A |  | A
66 | J4 | R | INCLUSION | A |  | A
67 | K4 | A |  | A |  | A
68 | L4 | A |  | A |  | A
69 | M4 | A |  | A |  | A
70 | N4 | A |  | A |  | A
71 | A5 | A |  | A |  | A
72 | B5 | A |  | A |  | A
73 | C5 | A |  | A |  | A
74 | D5 | A |  | A |  | A
75 | E5 | A |  | A |  | A
76 | F5 | A |  | a |  | A
77 | I5 | A |  | A |  | A
78 | J5 | A |  | A |  | A
79 | K5 | A |  | A |  | A
80 | L5 | A |  | R | INCLUSION | A
81 | M5 | A |  | A |  | A
82 | N5 | A |  | A |  | A
83 | A6 | A |  | A |  | A
84 | B6 | A |  | A |  | A
85 | C6 | A |  | A |  | A
86 | D6 | R | INCLUSION | R | INCLUSION | A
87 | E6 | A |  | A |  | A
88 | F6 | A |  | A |  | A
89 | G6 | A |  | A |  | A
90 | H6 | A |  | A |  | A
91 | I6 | A |  | A |  | A
92 | J6 | A |  | A |  | A
93 | K6 | A |  | A |  | A
94 | L6 | A |  | A |  | A
95 | M6 | A |  | A |  | A
96 | N6 | A |  | A |  | A
97 | A7 | A |  | A |  | A
98 | B7 | A |  | A |  | A
99 | C7 | A |  | A |  | A
100 | D7 | R | GOUGE | A |  | A
101 | E7 | A |  | A |  | A
102 | F7 | A |  | A |  | A
103 | G7 | A |  | A |  | A
104 | H7 | A |  | A |  | A
105 | I7 | R | INCLUSION | A |  | A
106 | J7 | R | VOID | A |  | A
107 | K7 | A |  | A |  | A
108 | L7 | A |  | A |  | A
109 | M7 | A |  | A |  | A
110 | N7 | A |  | A |  | A
111 | A8 | A |  | A |  | A
112 | B8 | A |  | A |  | A
113 | C8 | A |  | A |  | A
114 | D8 | A |  | A |  | A
115 | E8 | A |  | A |  | A
116 | F8 | A |  | A |  | A
117 | G8 | R | VOID | A |  | A
118 | H8 | A |  | A |  | A
119 | I8 | A |  | R | INCLUSION | A
120 | J8 | A |  | A |  | A
121 | K8 | A |  | A |  | A
122 | L8 | A |  | A |  | A
123 | M8 | A |  | A |  | A
124 | N8 | A |  | A |  | A
125 | A9 | A |  | A |  | A
126 | B9 | A |  | A |  | A
127 | C9 | A |  | R | INCLUSION | A
128 | D9 | R | INCLUSION | R | INCLUSION | A
129 | E9 | A |  | R | INCLUSION | A
130 | F9 | A |  | A |  | A
131 | G9 | A |  | R | VOID | A
132 | H9 | A |  | R | INCLUSION | A
133 | I9 | A |  | A |  | A
134 | J9 | A |  | A |  | A
135 | K9 | A |  | A |  | A
136 | L9 | A |  | A |  | A
137 | M9 | A |  | A |  | A
138 | N9 | A |  | A |  | A