## Sheet1
|  | Tray | 0125 | Inspector | 1 | Tray Barcode | 132005
img | Pos | zoomed_in | comments | zoomed_out | comments | 9900000 Visual
3 | A0 | R | Gouge | R | Void | A
4 | B0 | A |  | R | Void | A
5 | C0 | A |  | R | Void | A
6 | D0 | A |  | R | Void | A
7 | E0 | A |  | R | Void | A
8 | F0 | R | Foreign Material | A |  | A
9 | G0 | A |  | R | Void | A
10 | H0 | A |  | R | Void | A
11 | I0 | A |  | R | Void | A
12 | J0 | A |  | R | Void | A
13 | K0 | A |  | R | Void | A
14 | L0 | A |  | R | Void | A
15 | A1 | R | Foreign Material | R | Void | A
16 | B1 | A |  | R | Void | A
17 | C1 | A |  | A |  | A
18 | D1 | A |  | R | Void | A
19 | E1 | A |  | A |  | A
20 | F1 | A |  | A |  | A
21 | G1 | A |  | A |  | A
22 | H1 | A |  | R | Void | A
23 | I1 | A |  | R | Void | A
24 | J1 | A |  | R | Void | A
25 | K1 | A |  | R | Void | A
26 | L1 | A |  | R | Void | A
27 | A2 | A |  | R | Void | A
28 | B2 | A |  | R | Void | A
29 | C2 | R | Gouge | A |  | A
30 | D2 | A |  | A |  | A
31 | E2 | A |  | R | Void | A
32 | F2 | A |  | R | Void | A
33 | G2 | A |  | R | Void | A
34 | H2 | A |  | R | Vod | A
35 | I2 | A |  | R | Void | A
36 | J2 | A |  | R | Void | A
37 | K2 | A |  | R | Void | A
38 | L2 | A |  | R | Void | A
39 | A3 | R | Gouge | R | Void | A
40 | B3 | A |  | R | Void | A
41 | C3 | A |  | R | Void | A
42 | D3 | A |  | R | Void | A
43 | E3 | A |  | R | Void | A
44 | F3 | A |  | R | Void | A
45 | G3 | A |  | R | Void | A
46 | H3 | A |  | A |  | A
47 | I3 | A |  | A |  | A
48 | J3 | R | Foreign Material | R | Void | A
49 | K3 | A |  | R | Void | A
50 | L3 | R | Gouge | R | Void | A
51 | A4 | A |  | R | Void | A
52 | B4 | A |  | R | Void | A
53 | C4 | A |  | R | Void | A
54 | D4 | A |  | R | Void | A
55 | E4 | A |  | R | Void | A
56 | H4 | A |  | A |  | A
57 | I4 | A |  | R | Void | A
58 | J4 | R | Void | A |  | A
59 | K4 | A |  | R | Void | A
60 | L4 | A |  | R | Void | A
61 | A5 | A |  | R | Void | A
62 | B5 | A |  | R | Void | A
63 | C5 | A |  | A |  | A
64 | D5 | A |  | A |  | A
65 | E5 | A |  | R | Void | A
66 | H5 | A |  | R | Void | A
67 | I5 | A |  | R | Void | A
68 | J5 | A |  | R | Void | A
69 | K5 | A |  | R | Void | A
70 | L5 | A |  | A |  | A
71 | A6 | A |  | R | Void | A
72 | B6 | R | Foreign Material | R | Void | A
73 | C6 | A |  | R | Void | A
74 | D6 | A |  | R | Void | A
75 | E6 | A |  | R | Void | A
76 | F6 | A |  | R | Void | A
77 | G6 | A |  | R | Void | A
78 | H6 | A |  | R | Void | A
79 | I6 | A |  | R | Void | A
80 | J6 | A |  | R | Void | A
81 | K6 | A |  | R | Void | A
82 | L6 | A |  | R | Void | A
83 | A7 | A |  | R | Void | A
84 | B7 | A |  | R | Void | A
85 | C7 | A |  | R | Void | A
86 | D7 | A |  | R | Void | A
87 | E7 | R | Gouge | R | Void | A
88 | F7 | A |  | A |  | A
89 | G7 | R | Gouge, Void | R | Void | A
90 | H7 | A |  | R | Void | A
91 | I7 | A |  | R | Void | A
92 | J7 | A |  | A |  | A
93 | K7 | A |  | R | Void | A
94 | L7 | A |  | R | Void | A
95 | A8 | A |  | R | Void | A
96 | B8 | A |  | R | Gouge | A
97 | C8 | A |  | A |  | A
98 | D8 | A |  | R | Void | A
99 | E8 | A |  | R | Void | A
100 | F8 | R | Gouge | R | Void | A
101 | G8 | A |  | R | Foreign Material | A
102 | H8 | A |  | R | Gouge | A
103 | I8 | A |  | A |  | A
104 | J8 | R | Gouge | R | Void | A
105 | K8 | R | Void | R | Void | A
106 | L8 | A |  | R | Void | A
107 | A9 | A |  | R | Void | A
108 | B9 | A |  | R | Void | A
109 | C9 | A |  | R | Void, Gouge | A
110 | D9 | A |  | R | Void | A
111 | E9 | A |  | R | Void | A
112 | F9 | R | Void | A |  | A
113 | G9 | A |  | R | Gouge | A
114 | H9 | A |  | R | Void | A
115 | I9 | A |  | R | Void | A
116 | J9 | A |  | A |  | A
117 | K9 | A |  | R | Void | A
118 | L9 | A |  | R | Void | A